## Table S1
From “A Classification Scheme of Natural Radiation Stain Morphology and Texture on Diamond”
Taryn Linzmeyer, Roy Bassoo, Sally Eaton-Magaña, Bernd Zechmann, Nathan D. Renfro, and John I. Koivula
Gems & Gemology, Vol. 62, No. 1, pp. 2–22
Table S1. Diameters of round and oval radiation stains.
Sample no. | Shape | Diameter (µm) | Major Axis (µm) | Minor Axis (µm) | Comment
Guy046 | circle | 33.04993 | - | -
Guy046 | circle | 34.77673 | - | -
Guy046 | circle | 36.5787 | - | -
Guy046 | circle | 39.47459 | - | -
Guy046 | circle | 44.26355 | - | -
Guy046 | circle | 38.72572 | - | -
Guy078 | circle | 46.49388 | - | -
Guy120 | circle | 27.95832 | - | -
Guy120 | circle | 22.25367 | - | -
Guy120 | circle | 28.85465 | - | -
Guy149 | circle | 33.99929 | - | -
Guy149 | circle | 39.31301 | - | -
Guy156 | circle | 27.68376 | - | -
Guy197 | circle | 35.24941 | - | -
Guy216 | circle | 32.48659 | - | -
Guy216 | circle | 25.72934 | - | -
Guy216 | circle | 30.7554 | - | -
Guy216 | circle | 28.56643 | - | -
Guy216 | circle | 33.6984 | - | -
Guy216 | circle | 34.2604 | - | -
Guy216 | circle | 39.05308 | - | -
Guy239 | circle | 38.74216 | - | -
Guy248 | circle | 31.77339 | - | -
Guy248 | circle | 32.42776 | - | -
Guy248 | circle | 33.03066 | - | -
Guy248 | circle | 30.7554 | - | -
Guy248 | circle | 30.10696 | - | -
Guy248 | circle | 34.07409 | - | -
Guy248 | circle | 26.60506 | - | -
Guy248 | circle | 29.46586 | - | -
Guy248 | circle | 29.42262 | - | -
Guy264 | circle | 39.08567 | - | -
Guy304 | circle | 31.59257 | - | -
Guy386 | circle | 36.50903 | - | -
Guy386 | circle | 59.93844 | - | -
Guy404 | circle | 47.80344 | - | -
Guy404 | circle | 36.22899 | - | -
Guy501 | circle | 52.77771 | - | -
Guy501 | circle | 39.73175 | - | -
Guy503 | circle | 69.02983 | - | -
Guy516 | circle | 52.83798 | - | -
Guy551 | circle | 56.75278 | - | -
Guy563 | circle | 34.51953 | - | -
Guy571 | circle | 39.1995 | - | -
Guy571 | circle | 30.92053 | - | -
Guy571 | circle | 24.64258 | - | -
Guy622 | circle | 38.75858 | - | -
Guy622 | circle | 28.25275 | - | -
Guy622 | circle | 31.69315 | - | -
Guy622 | circle | 33.14609 | - | -
Guy622 | circle | 32.03276 | - | -
Guy622 | circle | 29.18367 | - | -
Guy622 | circle | 41.50265 | - | -
Guy622 | circle | 41.99057 | - | -
Guy622 | circle | 35.19519 | - | -
Guy631 | circle | 48.7919 | - | -
Guy631 | circle | 50.79884 | - | -
Guy632 | circle | 34.6116 | - | -
Guy636 | circle | 57.5394 | - | -
Guy712 | circle | 77.21274 | - | -
Guy712 | circle | 38.64345 | - | -
Guy712 | circle | 38.61049 | - | -
Guy712 | circle | 44.66439 | - | -
Guy712 | circle | 37.60832 | - | -
Guy712 | circle | 28.74414 | - | -
Guy712 | circle | 33.58488 | - | -
Guy712 | circle | 34.95928 | - | -
Guy712 | circle | 36.22899 | - | -
Guy712 | circle | 43.4068 | - | -
Guy712 | circle | 27.00873 | - | -
Guy714 | circle | 34.13009 | - | -
MUS31608 | circle | 43.94603 | - | -
RH001 | circle | 31.91331 | - | -
RH001 | circle | 24.12043 | - | -
RH001 | circle | 31.53207 | - | -
RH001 | circle | 28.78839 | - | -
RH001 | circle | 29.05251 | - | -
RH001 | circle | 29.48745 | - | -
RH001 | circle | 25.75406 | - | -
RH001 | circle | 29.76676 | - | -
RH001 | circle | 31.71323 | - | -
GS-9 | circle | 29.71325 | - | -
3810 | circle | 33.79837 | - | -
GV002 | circle | 35.59086 | - | -
GV002 | circle | 28.56643 | - | -
GV002 | circle | 40.17784 | - | -
Guy517 | circle | 37.50663 | - | -
Guy710 | circle | 30.23355 | - | -
Guy012 | oval | - | 86 | 56
Guy022 | oval | - | 58 | 45
Guy022 | oval | - | 85 | 46
Guy023 | oval | - | 57 | 43
Guy023 | oval | - | 82 | 63
Guy023 | oval | - | 68 | 50
Guy083 | oval | - | 52 | 37
Guy126 | oval | - | 54 | 35
Guy126 | oval | - | 40 | 25
Guy162 | oval | - | 67 | 43
Guy186 | oval | - | 76 | 42
Guy241 | oval | - | 86 | 63
Guy241 | oval | - | 48 | 35
Guy241 | oval | - | 36 | 30
Guy517 | oval | - | 86 | 48
Guy533 | oval | - | 53 | 31
Guy553 | oval | - | 110 | 79
Guy593 | oval | - | 89 | 64
Guy662 | oval | - | 55 | 31
Guy672 | oval | - | 77 | 42
Guy678 | oval | - | 90 | 48
Guy710 | oval | - | 38 | 30
Guy711 | oval | - | 70 | 34
Guy713 | oval | - | 38 | 27
Guy716 | oval | - | 55 | 41
Guy717 | oval | - | 73 | 32
MUS12308 | oval | - | 56 | 35
JK001 | oval | - | 152 | 97
Guy682 | oval | - | 104 | 71
Guy682 | oval | - | 46 | 33
Guy682 | oval | - | 145 | 104
Guy682 | oval | - | 150 | 77
Guy504 | oval | - | 58 | 34
7682 | oval | - | 105 | 70
7682 | oval | - | 42 | 33
7682 | oval | - | 150 | 102
7682 | oval | - | 158 | 86
GV002 | oval | - | 42 | 30
GV004 | oval | - | 37 | 26